## Sheet1
D10(um) | D15(um) | Cu | Cz | e | FC | W/C
2.5 | 9 | 78.00272 | 6.205646 | 0.6792936 | 0.347 | 3.34
9.5 | 16 | 10.52916 | 3.664896 | 0.7394113 | 0.33 | 4.65
18 | 45 | 19.44727 | 4.861717 | 0.5931248 | 0.18 | 3.34
78 | 88 | 3.592598 | 0.5549196 | 0.6592543 | 0.079 | 4.65
13 | 23 | 9.233614 | 3.141745 | 0.799529 | 0.32 | 3.34
35 | 49 | 3.031427 | 1.813206 | 0.589117 | 0.217 | 4.65
18 | 37 | 6.113961 | 3.233037 | 0.6091562 | 0.248 | 4.65
0.4 | 0.7 | 130.0026 | 0.5566594 | 0.9197645 | 0.977 | 4
75 | 82 | 3.736188 | 0.5770793 | 0.5991366 | 0.098 | 4
2 | 2.3 | 11.50284 | 0.4028569 | 0.9698626 | 0.99 | 4.65
55 | 120 | 9.093754 | 2.458947 | 0.4694709 | 0.118 | 4.65
42 | 70 | 7.85999 | 1.847847 | 0.5690777 | 0.149 | 4
16 | 29 | 7.002848 | 3.309302 | 0.6993328 | 0.287 | 4
10 | 19 | 7.802847 | 6.646642 | 0.6993328 | 0.474 | 4.65
56 | 72 | 2.11 | 1.199546 | 0.6091562 | 0.155 | 4.65
13 | 30 | 8.464384 | 3.727255 | 0.6792936 | 0.293 | 4
2 | 2.8 | 28.00281 | 0.5866918 | 0.7694702 | 0.913 | 4
13 | 31 | 8.464384 | 4.476156 | 0.6592543 | 0.249 | 4
18 | 32 | 6.113961 | 3.233037 | 0.6692739 | 0.271 | 4
42 | 60 | 5.479042 | 1.036055 | 0.6592543 | 0.192 | 4.65
3 | 3.5 | 5.669517 | 0.3979595 | 0.7694702 | 0.9318 | 3.34
29 | 50 | 7.416641 | 1.358335 | 0.6191758 | 0.196 | 4
0.95 | 1.3 | 33.68701 | 0.5272079 | 0.9297841 | 0.979 | 4
10 | 20 | 10.00284 | 3.721681 | 0.7093524 | 0.363 | 4
34 | 53 | 6.767555 | 1.059808 | 0.5590581 | 0.219 | 4
0.6 | 0.9 | 86.66937 | 0.3291103 | 0.9097449 | 0.984 | 4
28 | 49 | 11.25284 | 1.180441 | 0.6291954 | 0.245 | 4
19 | 40 | 9.739686 | 1.821575 | 0.6692739 | 0.282 | 4
0.2 | 0.4 | 252.5024 | 1.079074 | 0.8897057 | 0.975 | 4.65
12 | 28 | 8.669512 | 5.001398 | 0.6091562 | 0.248 | 4.65
2.6 | 3.1 | 11.92592 | 0.3110801 | 0.8295879 | 0.976 | 4
3.5 | 9.3 | 58.57418 | 3.079469 | 0.6893132 | 0.37 | 3.34
3.8 | 4.2 | 10.52916 | 0.323274 | 0.8596468 | 0.985 | 4
2.1 | 2.6 | 10.24094 | 0.3732168 | 0.9498234 | 0.99 | 4.65
0.5 | 0.8 | 62.00275 | 0.5815337 | 0.9899019 | 0.988 | 4
51 | 77 | 2.551876 | 1.509123 | 0.5690777 | 0.142 | 4
24 | 32 | 9.377844 | 1.707481 | 0.6492347 | 0.193 | 4.65
6.7 | 8.2 | 11.49538 | 3.419969 | 0.7594505 | 0.655 | 4.65
18 | 26 | 9.336178 | 1.961446 | 0.6692739 | 0.283 | 4
9 | 13 | 8.558401 | 6.672926 | 0.6893132 | 0.649 | 4.65
2.1 | 2.6 | 12.85998 | 0.3270077 | 0.9999215 | 0.996 | 4.65
13 | 36 | 7.695155 | 4.099887 | 0.7293917 | 0.303 | 4
13 | 28 | 7.541309 | 3.846827 | 0.7494309 | 0.365 | 4
31 | 42 | 4.131886 | 1.654296 | 0.6291954 | 0.238 | 4.65
80 | 88 | 4.002854 | 0.5633898 | 0.50896 | 0.073 | 4
13 | 23 | 8.07977 | 3.904699 | 0.6492347 | 0.295 | 4
0.7 | 1.1 | 44.2885 | 1.018832 | 0.7905114 | 0.79 | 3.34
19 | 30 | 6.318639 | 2.807759 | 0.6692739 | 0.251 | 4.65