## Groutability DataSet_7
D10(um) | D15(um) | Cu | Cz | e | FC | W/C | Groutability
37 | 52 | 5.002852 | 1.132189 | 0.5590581 | 0.216 | 4.65 | 1
30 | 45 | 3.002856 | 1.162332 | 0.589117 | 0.5402 | 3.34 | 1
12 | 27 | 10.00284 | 3.906919 | 0.6993328 | 0.299 | 4 | 1
3.3 | 4 | 14.85132 | 0.2386354 | 0.7694702 | 0.873 | 4 | 0
18 | 35 | 11.66951 | 2.049469 | 0.6392151 | 0.236 | 4 | 1
54 | 75 | 2.410264 | 1.154697 | 0.5590581 | 0.201 | 4 | 1
72 | 87 | 5.141741 | 0.6352694 | 0.5390188 | 0.107 | 4 | 1
13 | 24 | 8.07977 | 4.457776 | 0.6792936 | 0.285 | 4.65 | 0
19 | 30 | 6.318639 | 2.211746 | 0.7293917 | 0.31 | 3.34 | 1
22 | 41 | 8.184664 | 2.046247 | 0.6592543 | 0.199 | 4 | 1
40 | 61 | 3.202855 | 1.513327 | 0.6692739 | 0.179 | 4 | 1
11 | 21 | 9.548298 | 4.614475 | 0.7193721 | 0.305 | 4 | 1
0.8 | 1.5 | 76.25272 | 1.063152 | 0.8897057 | 0.925 | 4 | 0
28 | 41 | 6.431421 | 1.537333 | 0.6792936 | 0.224 | 4.65 | 1
0.8 | 1.2 | 40.00279 | 0.5071435 | 0.959843 | 0.99 | 4 | 0
48 | 73 | 6.877849 | 1.067776 | 0.5991366 | 0.155 | 4 | 1
21 | 62 | 5.240947 | 2.911557 | 0.3987441 | 0.18 | 4.65 | 1
0.6 | 1 | 85.00271 | 0.5773594 | 0.879686 | 0.887 | 4.65 | 0
6.2 | 8.8 | 11.29316 | 1.116061 | 0.7494309 | 0.626 | 4 | 0
21 | 40 | 10.71713 | 1.792131 | 0.6291954 | 0.212 | 4 | 1
11 | 21 | 9.093754 | 1.455376 | 0.7394113 | 0.428 | 4 | 0
11 | 23 | 9.548298 | 4.243071 | 0.6492347 | 0.312 | 4.65 | 0
21 | 40 | 5.717136 | 2.540442 | 0.7093524 | 0.243 | 4 | 1
2.5 | 2.9 | 11.20284 | 0.330048 | 0.879686 | 0.985 | 4.65 | 0
6.5 | 18 | 38.46433 | 4.985214 | 0.5991366 | 0.27 | 3.34 | 0
34 | 63 | 3.738148 | 1.794231 | 0.5189796 | 0.193 | 4 | 1
12 | 27 | 9.002845 | 4.340918 | 0.6792936 | 0.302 | 4.65 | 1
23 | 41 | 4.785461 | 2.530404 | 0.6392151 | 0.247 | 4 | 1
19 | 32 | 5.792324 | 2.91174 | 0.6091562 | 0.262 | 4 | 1
0.28 | 0.5 | 164.2883 | 0.6996385 | 0.9899019 | 0.993 | 4.65 | 0
80 | 108 | 6.12785 | 1.021268 | 0.5690777 | 0.085 | 4.65 | 1
3.2 | 3.9 | 15.94033 | 0.2289143 | 0.9197645 | 0.973 | 4 | 0
11 | 21 | 8.275573 | 3.47822 | 0.6993328 | 0.339 | 4 | 1
7.2 | 11 | 13.89172 | 5.000597 | 0.7293917 | 0.36 | 4 | 1
11 | 20 | 9.548298 | 3.222359 | 0.7193721 | 0.355 | 4 | 0
1 | 6 | 220.0025 | 5.891447 | 0.6191758 | 0.406 | 3.34 | 0
2.2 | 8 | 77.27545 | 4.495283 | 0.6592543 | 0.394 | 3.34 | 0
13 | 31 | 8.387461 | 4.184843 | 0.6993328 | 0.281 | 4.65 | 1
74 | 94 | 5.002852 | 0.8226404 | 0.5690777 | 0.094 | 4 | 1
11 | 29 | 8.5483 | 3.142886 | 0.7394113 | 0.371 | 4 | 0
25 | 50 | 12.80284 | 2.048792 | 0.6592543 | 0.211 | 4 | 1
15 | 28 | 11.33617 | 2.510565 | 0.6291954 | 0.268 | 4.65 | 1
19 | 34 | 5.792324 | 3.062926 | 0.6792936 | 0.25 | 4.65 | 1
26 | 41 | 4.502853 | 2.211169 | 0.6792936 | 0.218 | 4 | 1
3.4 | 5.4 | 20.00283 | 0.02 | 0.7193721 | 0.796 | 4 | 0
1.2 | 2 | 25.41948 | 0.8273751 | 0.8997253 | 0.98 | 4.65 | 0
1.2 | 1.6 | 28.33614 | 0.4540833 | 0.9297841 | 0.985 | 4 | 0
75 | 89 | 4.536186 | 0.6636283 | 0.5991366 | 0.098 | 4.65 | 1
0.3 | 0.5 | 170.0026 | 0.5133114 | 0.9798823 | 0.992 | 4 | 0
74 | 80 | 2.165019 | 0.812022 | 0.5690777 | 0.1 | 4 | 1
9 | 22 | 11.33617 | 5.647613 | 0.7293917 | 0.317 | 4.65 | 1
11 | 22 | 9.548298 | 4.004126 | 0.6692739 | 0.328 | 4 | 0
15 | 24 | 6.669516 | 3.553359 | 0.6191758 | 0.297 | 4.65 | 1
21 | 39 | 6.193326 | 2.463768 | 0.5790973 | 0.239 | 4 | 1
61 | 80 | 5.248753 | 0.8402158 | 0.6191758 | 0.129 | 4 | 1
13 | 30 | 6.925925 | 4.555327 | 0.6993328 | 0.426 | 4.65 | 1
38 | 58 | 5.792324 | 2.022325 | 0.5374774 | 0.181 | 4.65 | 1
58 | 76 | 5.692506 | 0.8838362 | 0.6191758 | 0.142 | 4 | 1
30 | 48 | 12.6695 | 1.974481 | 0.35 | 0.211 | 4.65 | 1
3 | 4.4 | 21.00282 | 1.037896 | 0.7694702 | 0.795 | 4.65 | 0
51 | 71 | 2.473445 | 1.233494 | 0.6592543 | 0.149 | 4 | 1
17 | 40 | 6.061674 | 3.475284 | 0.6993328 | 0.258 | 4 | 1
9 | 18 | 10.44729 | 5.149523 | 0.7694702 | 0.431 | 4 | 0
16 | 30 | 10.00284 | 2.31679 | 0.7193721 | 0.284 | 4 | 1
5.8 | 11 | 15.00283 | 1.340514 | 0.6692739 | 0.5582 | 3.34 | 0
8 | 12 | 12.62784 | 6.416345 | 0.6392151 | 0.303 | 4.65 | 1
70 | 80 | 5.145709 | 0.5256938 | 0.5590581 | 0.115 | 4 | 1
0.28 | 0.5 | 164.2883 | 0.525737 | 0.9899019 | 0.99 | 4 | 0
30 | 46 | 3.836187 | 1.949784 | 0.5790973 | 0.216 | 4.65 | 1
21 | 29 | 12.38379 | 1.355416 | 0.6692739 | 0.249 | 4.65 | 1
22 | 37 | 9.093754 | 1.801035 | 0.6191758 | 0.226 | 4 | 1
13 | 22 | 10.00284 | 3.153973 | 0.6692739 | 0.303 | 4 | 1
0.11 | 0.23 | 581.82 | 27.84 | 0.8396075 | 0.935 | 4 | 0
61 | 80 | 4.593017 | 0.7093111 | 0.589117 | 0.126 | 4 | 1
22 | 42 | 13.54829 | 1.263961 | 0.6191758 | 0.242 | 4 | 1
2 | 2.5 | 20.50282 | 0.8208728 | 0.6692739 | 0.8593 | 3.34 | 0
2.1 | 2.5 | 12.85998 | 0.29738 | 0.9398038 | 0.98 | 4.65 | 0
64 | 80 | 4.924727 | 0.6915559 | 0.5790973 | 0.124 | 4.65 | 1
2.2 | 2.8 | 14.54829 | 0.2635516 | 0.9498234 | 0.98 | 4.65 | 0
50 | 76 | 2.702856 | 1.200848 | 0.5790973 | 0.154 | 4 | 1
19 | 40 | 6.318639 | 2.807759 | 0.6191758 | 0.247 | 4 | 1
6.1 | 11 | 16.39627 | 2.623705 | 0.6893132 | 0.393 | 4 | 0
83 | 105 | 4.701648 | 0.89367 | 0.5690777 | 0.069 | 4 | 1
8 | 16 | 12.25284 | 1.389866 | 0.7193721 | 0.397 | 4.65 | 0
76 | 85 | 3.950222 | 0.6324642 | 0.5390188 | 0.087 | 4.65 | 1
8 | 15 | 12.87784 | 3.671801 | 0.6893132 | 0.348 | 4.65 | 0
52 | 71 | 2.349011 | 1.221527 | 0.6893132 | 0.153 | 4 | 1
38 | 46 | 3.687065 | 1.115327 | 0.9228475 | 0.292 | 4.65 | 1
6 | 11 | 17.00283 | 2.88309 | 0.7594505 | 0.366 | 4.65 | 0
11 | 21 | 9.366481 | 4.202768 | 0.6792936 | 0.312 | 4.65 | 0
11 | 21 | 8.184664 | 4.950095 | 0.7293917 | 0.448 | 4 | 0
7.2 | 10 | 9.169511 | 3.891664 | 0.7895094 | 0.691 | 4 | 0
16 | 30 | 8.752845 | 2.445409 | 0.6893132 | 0.298 | 4 | 1
18 | 31 | 5.947295 | 3.323657 | 0.6893132 | 0.249 | 4.65 | 1
18 | 28 | 5.947295 | 2.767619 | 0.6993328 | 0.294 | 4.65 | 1
48 | 77 | 2.607023 | 1.667484 | 0.6492347 | 0.126 | 4 | 1
24 | 49 | 4.544519 | 2.447249 | 0.6191758 | 0.249 | 4 | 1
2.8 | 7.2 | 164.2883 | 3.485945 | 0.6659341 | 0.305 | 4.65 | 0
1.8 | 2.5 | 26.11393 | 0.5800849 | 0.8596468 | 0.966 | 4.65 | 0
11 | 20 | 9.002845 | 2.483775 | 0.6893132 | 0.347 | 4 | 0
1.08 | 1.3 | 37.96576 | 0.36224 | 1.04 | 0.992 | 4.65 | 0
30 | 59 | 7.336181 | 1.577187 | 0.6191758 | 0.194 | 4 | 1
48 | 71 | 7.71118 | 1.301742 | 0.6291954 | 0.162 | 4 | 1
13 | 28 | 9.233614 | 4.001304 | 0.7093524 | 0.274 | 4.65 | 1
51 | 65 | 2.51266 | 1.187123 | 0.6492347 | 0.181 | 4.65 | 1
16 | 36 | 6.377849 | 3.922237 | 0.6893132 | 0.247 | 4 | 1
14 | 31 | 8.431417 | 3.778523 | 0.6893132 | 0.264 | 4 | 1
0.2 | 0.4 | 300.0023 | 0.564223 | 1.04 | 0.996 | 4.65 | 0
58 | 76 | 2.244236 | 1.075127 | 0.6291954 | 0.133 | 4 | 1
7 | 12 | 17.14569 | 3.219762 | 0.6993328 | 0.4302 | 3.34 | 0
30 | 51 | 10.50284 | 1.400305 | 0.5690777 | 0.202 | 4.65 | 1
73 | 82 | 4.04395 | 0.5627658 | 0.5790973 | 0.105 | 4 | 1
37 | 41 | 2.975829 | 0.827408 | 0.8177465 | 0.416 | 4.65 | 1
10 | 20 | 10.80284 | 4.282126 | 0.6893132 | 0.348 | 4 | 0
10 | 21 | 48.00277 | 4.688118 | 0.5300012 | 0.24 | 3.34 | 1
17 | 30 | 5.885203 | 3.135426 | 0.7394113 | 0.299 | 4 | 1
13 | 27 | 8.464384 | 3.727255 | 0.7293917 | 0.299 | 4.65 | 1
1.6 | 2.1 | 21.87782 | 0.5025009 | 0.7794898 | 0.972 | 4 | 0
10 | 21 | 11.00284 | 2.851648 | 0.7293917 | 0.286 | 4 | 0
51 | 70 | 4.512657 | 0.8533856 | 0.6492347 | 0.169 | 4.65 | 1
19 | 31 | 6.318639 | 2.807759 | 0.7193721 | 0.258 | 4 | 1
17 | 30 | 6.17932 | 3.497055 | 0.6492347 | 0.264 | 4 | 1
1.5 | 2.6 | 44.66945 | 1.433668 | 0.5690777 | 0.862 | 4 | 0
24 | 47 | 7.502847 | 1.875803 | 0.6893132 | 0.214 | 4.65 | 1
29 | 51 | 7.589054 | 1.327485 | 0.6392151 | 0.204 | 4 | 1
3 | 4.8 | 20.00283 | 1.800808 | 0.6392151 | 0.7102 | 3.34 | 0
11 | 22 | 9.548298 | 4.488943 | 0.6692739 | 0.307 | 4 | 1
0.1 | 0.2 | 520.0019 | 0.5566594 | 0.9999215 | 0.99 | 4.65 | 0
21 | 48 | 5.717136 | 2.669005 | 0.6492347 | 0.202 | 4 | 1
17 | 34 | 6.473438 | 3.423161 | 0.6893132 | 0.248 | 4.65 | 1
25 | 40 | 12.40284 | 1.423414 | 0.6091562 | 0.243 | 4 | 1
11 | 20 | 9.002845 | 4.894084 | 0.5991366 | 0.542 | 4.65 | 1
15 | 27 | 7.202848 | 3.47292 | 0.7093524 | 0.296 | 4.65 | 1
2 | 4.7 | 45.00278 | 2.450765 | 0.7454231 | 0.54 | 3.34 | 0
0.9 | 1.3 | 48.89166 | 0.3849924 | 0.9398038 | 0.989 | 4.65 | 0
0.5 | 1 | 106.0027 | 1.314425 | 0.9899019 | 0.985 | 4.65 | 0
0.83 | 1.2 | 34.94256 | 0.4263247 | 0.9899019 | 0.994 | 4 | 0
12 | 33 | 14.1695 | 2.907108 | 0.6492347 | 0.291 | 4 | 1
11 | 17 | 9.366481 | 3.962713 | 0.7394113 | 0.317 | 4.65 | 1
0.6 | 1 | 85.00271 | 0.8178665 | 0.959843 | 0.979 | 4.65 | 0
13 | 31 | 8.464384 | 4.476156 | 0.7494309 | 0.245 | 4.65 | 1
72 | 90 | 4.725075 | 1.04661 | 0.5991366 | 0.103 | 4.65 | 1
85 | 125 | 3.885207 | 1.220989 | 0.5490385 | 0.07 | 4 | 1
2.4 | 3 | 10.41951 | 0.3849015 | 0.9798823 | 0.99 | 4.65 | 0
21 | 31 | 6.193326 | 2.286857 | 0.6392151 | 0.268 | 4 | 1
4.8 | 7 | 13.12784 | 3.178627 | 0.6492347 | 0.652 | 4.65 | 0
1.1 | 1.6 | 36.36643 | 0.5920242 | 0.8496272 | 0.949 | 4 | 0
0.27 | 0.5 | 214.8173 | 0.5015324 | 0.9798823 | 0.99 | 4 | 0
1.2 | 1.8 | 40.83612 | 0.4432446 | 0.8295879 | 0.96 | 4.65 | 0
73 | 89 | 4.523401 | 0.7241668 | 0.6091562 | 0.104 | 4 | 1
1 | 5 | 110.0027 | 13.12733 | 0.5991366 | 0.417 | 3.34 | 0
9.5 | 21 | 10.42389 | 2.250646 | 0.6993328 | 0.365 | 4.65 | 1
30 | 50 | 8.336179 | 2.254112 | 0.5390188 | 0.188 | 3.34 | 1
13 | 27 | 7.849001 | 4.130368 | 0.6592543 | 0.296 | 4.65 | 1
48 | 94 | 7.71118 | 2.253031 | 0.561563 | 0.139 | 4.65 | 1
71 | 90 | 5.354964 | 0.9497153 | 0.5490385 | 0.106 | 4.65 | 1
2.5 | 3.1 | 16.00283 | 0.3373047 | 0.9097449 | 0.98 | 4 | 0
10.5 | 19 | 9.526653 | 3.095009 | 0.6792936 | 0.353 | 4 | 0
13 | 20 | 8.848999 | 3.093699 | 0.7193721 | 0.317 | 4 | 1
12 | 27 | 9.836177 | 3.266248 | 0.7193721 | 0.317 | 4 | 0
1 | 1.5 | 33.0028 | 0.5354371 | 0.9498234 | 0.978 | 4 | 0
7 | 12 | 14.14569 | 3.902545 | 0.7494309 | 0.342 | 4.65 | 1
31 | 61 | 5.809302 | 1.452444 | 0.6692739 | 0.191 | 4 | 1
26 | 58 | 5.002852 | 2.240128 | 0.6291954 | 0.192 | 4 | 1
8 | 13 | 12.50284 | 4.20565 | 0.7394113 | 0.332 | 4.65 | 1
21 | 41 | 5.57428 | 2.737417 | 0.6492347 | 0.217 | 4 | 1
25 | 60 | 5.122852 | 2.205781 | 0.6592543 | 0.199 | 4.65 | 1
4.3 | 15 | 23.02608 | 10.86232 | 0.7193721 | 0.37 | 4.65 | 0
23 | 50 | 7.394152 | 2.072402 | 0.6291954 | 0.201 | 4 | 1
0.95 | 1.3 | 30.52912 | 0.5816508 | 1.02998 | 0.995 | 4 | 0
0.6 | 0.9 | 41.66945 | 0.6415513 | 0.959843 | 0.985 | 4 | 0
32 | 58 | 6.815349 | 1.405794 | 0.6091562 | 0.175 | 4.65 | 1
0.5 | 0.9 | 118.0026 | 0.4903861 | 0.9798823 | 0.96 | 4 | 0
12 | 23 | 8.169513 | 4.532091 | 0.7293917 | 0.378 | 4.65 | 1
15 | 27 | 6.869515 | 3.44989 | 0.7093524 | 0.297 | 4.65 | 1
11 | 16 | 9.093754 | 3.273438 | 0.7093524 | 0.33 | 4.65 | 1
11 | 22 | 9.821025 | 3.892926 | 0.7394113 | 0.326 | 4.65 | 1
13 | 29 | 10.00284 | 3.06818 | 0.7293917 | 0.308 | 4 | 1
7 | 12 | 58.57418 | 1.472955 | 0.5690777 | 0.3093 | 3.34 | 0
28 | 47 | 4.288568 | 1.953477 | 0.7193721 | 0.211 | 4 | 1
10 | 17 | 9.202844 | 2.718139 | 0.6692739 | 0.42 | 4 | 1
6.3 | 10 | 19.05045 | 6.481981 | 0.6191758 | 0.292 | 4 | 1
19 | 41 | 5.792324 | 3.062926 | 0.7093524 | 0.237 | 4 | 1
15 | 38 | 8.202846 | 3.645131 | 0.5991366 | 0.251 | 4 | 1
18 | 39 | 7.780625 | 2.604327 | 0.6993328 | 0.239 | 4.65 | 1
8.5 | 13 | 11.76755 | 3.060725 | 0.6993328 | 0.348 | 4 | 0
11 | 24 | 9.457389 | 3.253335 | 0.7494309 | 0.354 | 4 | 1
42 | 71 | 4.288568 | 1.144899 | 0.6792936 | 0.168 | 4 | 1
0.9 | 1.3 | 47.78055 | 0.3939242 | 0.9798823 | 0.982 | 4.65 | 0
11 | 27 | 9.457389 | 4.658836 | 0.6792936 | 0.305 | 4 | 1
4.2 | 8 | 20.9552 | 4.548787 | 0.7093524 | 0.488 | 4.65 | 0
7 | 11 | 14.14569 | 2.546214 | 0.7394113 | 0.388 | 4 | 0